## Sheet1
Wavelength, µm | n
0.21 | 1.538358
0.2174 | 1.530846
0.2251 | 1.524079
0.233 | 1.518042
0.2412 | 1.512572
0.2497 | 1.50761
0.2585 | 1.503101
0.2676 | 1.498999
0.277 | 1.495263
0.2868 | 1.491822
0.2969 | 1.488683
0.3074 | 1.485791
0.3182 | 1.48315
0.3294 | 1.480714
0.341 | 1.478468
0.353 | 1.476395
0.3655 | 1.474468
0.3783 | 1.472705
0.3917 | 1.471053
0.4055 | 1.469529
0.4197 | 1.468122
0.4345 | 1.466805
0.4498 | 1.465581
0.4657 | 1.464436
0.4821 | 1.463372
0.4991 | 1.462376
0.5167 | 1.461445
0.5349 | 1.460573
0.5537 | 1.459756
0.5732 | 1.458987
0.5934 | 1.458261
0.6143 | 1.457576
0.636 | 1.456926
0.6584 | 1.45631
0.6816 | 1.455725
0.7056 | 1.455166
0.7305 | 1.45463
0.7562 | 1.454116
0.7829 | 1.453619
0.8104 | 1.45314